## Sheet1
WB | Binder | FlyAsh | Slag | Superplasticizer | Aggregate | Curing | CuringDays | Porosity | Strength | Training
0.4 | 300 | 0 | 0 | 0 | 1.6 | air | 28 | 9.58 | 44.3 | TRUE
0.4 | 350 | 0 | 0 | 0 | 1.6 | air | 28 | 11.08 | 45.2 | TRUE
0.4 | 400 | 0 | 0 | 0 | 1.6 | air | 28 | 11.27 | 45.5 | TRUE
0.5 | 300 | 0 | 0 | 0 | 1.6 | air | 28 | 10.22 | 39.1 | FALSE
0.5 | 350 | 0 | 0 | 0 | 1.6 | air | 28 | 10.3 | 42.1 | TRUE
0.5 | 400 | 0 | 0 | 0 | 1.6 | air | 28 | 7.84 | 42.3 | TRUE
0.6 | 300 | 0 | 0 | 0 | 1.6 | air | 28 | 11.14 | 27.6 | TRUE
0.6 | 350 | 0 | 0 | 0 | 1.6 | air | 28 | 10.49 | 32.7 | TRUE
0.6 | 400 | 0 | 0 | 0 | 1.6 | air | 28 | 14.32 | 34.4 | TRUE
0.4 | 300 | 0 | 0 | 0 | 1.8 | air | 28 | 13.09 | 42.1 | TRUE
0.4 | 350 | 0 | 0 | 0 | 1.8 | air | 28 | 10.39 | 48.5 | TRUE
0.4 | 400 | 0 | 0 | 0 | 1.8 | air | 28 | 9.81 | 50.5 | TRUE
0.5 | 300 | 0 | 0 | 0 | 1.8 | air | 28 | 10.04 | 37.1 | TRUE
0.5 | 350 | 0 | 0 | 0 | 1.8 | air | 28 | 9.59 | 44 | TRUE
0.5 | 400 | 0 | 0 | 0 | 1.8 | air | 28 | 9.84 | 46.2 | TRUE
0.6 | 300 | 0 | 0 | 0 | 1.8 | air | 28 | 11.07 | 37.3 | FALSE
0.6 | 350 | 0 | 0 | 0 | 1.8 | air | 28 | 11.63 | 43.2 | TRUE
0.6 | 400 | 0 | 0 | 0 | 1.8 | air | 28 | 12.64 | 43.8 | TRUE
0.55 | 325 | 0 | 0 | 0 | 1.5 | water | 3 | 11.1176 | 28.7234 | FALSE
0.49 | 325 | 0.3 | 0 | 0 | 1.5 | water | 3 | 10.8028 | 18.883 | TRUE
0.48 | 325 | 0.4 | 0 | 0 | 1.5 | water | 3 | 10.7946 | 16.7553 | TRUE
0.56 | 325 | 0 | 0 | 0 | 1.5 | water | 3 | 12.4274 | 24.4681 | TRUE
0.525 | 325 | 0.3 | 0 | 0 | 1.5 | water | 3 | 10.6779 | 11.7021 | TRUE
0.515 | 325 | 0.4 | 0 | 0 | 1.5 | water | 3 | 10.5665 | 10.9043 | FALSE
0.55 | 325 | 0 | 0 | 0 | 1.5 | water | 7 | 10.751 | 39.3617 | TRUE
0.49 | 325 | 0.3 | 0 | 0 | 1.5 | water | 7 | 10.59 | 21.5426 | FALSE
0.48 | 325 | 0.4 | 0 | 0 | 1.5 | water | 7 | 10.4798 | 19.9468 | TRUE
0.56 | 325 | 0 | 0 | 0 | 1.5 | water | 7 | 11.8562 | 31.6489 | TRUE
0.525 | 325 | 0.3 | 0 | 0 | 1.5 | water | 7 | 10.6183 | 16.4894 | TRUE
0.515 | 325 | 0.4 | 0 | 0 | 1.5 | water | 7 | 10.4556 | 15.9574 | TRUE
0.55 | 325 | 0 | 0 | 0 | 1.5 | water | 14 | 10.2299 | 48.6702 | TRUE
0.49 | 325 | 0.3 | 0 | 0 | 1.5 | water | 14 | 9.81256 | 25.266 | TRUE
0.48 | 325 | 0.4 | 0 | 0 | 1.5 | water | 14 | 9.85559 | 23.9362 | TRUE
0.56 | 325 | 0 | 0 | 0 | 1.5 | water | 14 | 11.6929 | 35.9043 | TRUE
0.525 | 325 | 0.3 | 0 | 0 | 1.5 | water | 14 | 10.3 | 19.4149 | TRUE
0.515 | 325 | 0.4 | 0 | 0 | 1.5 | water | 14 | 10.2405 | 19.1489 | TRUE
0.55 | 325 | 0 | 0 | 0 | 1.5 | water | 28 | 9.6593 | 55.3191 | TRUE
0.49 | 325 | 0.3 | 0 | 0 | 1.5 | water | 28 | 8.52284 | 32.9787 | TRUE
0.48 | 325 | 0.4 | 0 | 0 | 1.5 | water | 28 | 7.95108 | 31.9149 | TRUE
0.56 | 325 | 0 | 0 | 0 | 1.5 | water | 28 | 10.7121 | 40.1596 | TRUE
0.525 | 325 | 0.3 | 0 | 0 | 1.5 | water | 28 | 9.01208 | 23.9362 | TRUE
0.515 | 325 | 0.4 | 0 | 0 | 1.5 | water | 28 | 9.00442 | 23.6702 | TRUE
0.55 | 325 | 0 | 0 | 0 | 1.5 | water | 90 | 9.44651 | 56.117 | TRUE
0.49 | 325 | 0.3 | 0 | 0 | 1.5 | water | 90 | 8.36133 | 47.3404 | FALSE
0.48 | 325 | 0.4 | 0 | 0 | 1.5 | water | 90 | 7.94282 | 45.2128 | TRUE
0.56 | 325 | 0 | 0 | 0 | 1.5 | water | 90 | 10.2429 | 40.4255 | TRUE
0.525 | 325 | 0.3 | 0 | 0 | 1.5 | water | 90 | 7.97937 | 36.4362 | FALSE
0.515 | 325 | 0.4 | 0 | 0 | 1.5 | water | 90 | 8.27822 | 35.6383 | TRUE
0.55 | 325 | 0 | 0 | 0 | 1.5 | water | 180 | 8.15503 | 57.1809 | FALSE
0.49 | 325 | 0.3 | 0 | 0 | 1.5 | water | 180 | 8.3018 | 59.0426 | TRUE
0.48 | 325 | 0.4 | 0 | 0 | 1.5 | water | 180 | 7.8326 | 57.7128 | FALSE
0.56 | 325 | 0 | 0 | 0 | 1.5 | water | 180 | 9.77188 | 41.7553 | FALSE
0.525 | 325 | 0.3 | 0 | 0 | 1.5 | water | 180 | 8.38078 | 41.7553 | TRUE
0.515 | 325 | 0.4 | 0 | 0 | 1.5 | water | 180 | 8.26879 | 39.0957 | FALSE
0.5 | 350 | 0 | 0 | 0 | 1.318584 | air | 28 | 15.4016 |  | FALSE
0.4 | 400 | 0 | 0 | 0.00228 | 1.669096 | air | 28 | 13.4253 |  | TRUE
0.4 | 400 | 0 | 0 | 0.003 | 1.669096 | air | 28 | 12.4184 |  | FALSE
0.4 | 400 | 0.35 | 0 | 0.00228 | 1.669162 | air | 28 | 15.2289 |  | FALSE
0.5 | 400 | 0.5 | 0 | 0 | 1.666129 | air | 28 | 18.0402 |  | TRUE
0.4 | 400 | 0.5 | 0 | 0.003 | 1.666667 | air | 28 | 15.1544 |  | FALSE
0.4 | 400 | 0.5 | 0 | 0.003 | 1.666667 | air | 28 | 15.9051 |  | TRUE
0.4 | 400 | 0.5 | 0 | 0.003 | 1.666667 | air | 28 | 13.9277 |  | TRUE
0.4 | 400 | 0.67 | 0 | 0.00228 | 1.674847 | air | 28 | 16.739 |  | TRUE
0.5 | 350 | 0 | 0 | 0 | 1.318584 | air | 91 | 15.1665 |  | TRUE
0.4 | 400 | 0 | 0 | 0.00228 | 1.669096 | air | 91 | 12.9471 |  | TRUE
0.4 | 400 | 0 | 0 | 0.003 | 1.669096 | air | 91 | 11.4556 |  | TRUE
0.4 | 400 | 0.35 | 0 | 0.00228 | 1.669162 | air | 91 | 13.5389 |  | TRUE
0.5 | 400 | 0.5 | 0 | 0 | 1.666129 | air | 91 | 18.0471 |  | TRUE
0.4 | 400 | 0.5 | 0 | 0.003 | 1.666667 | air | 91 | 15.2822 |  | TRUE
0.4 | 400 | 0.5 | 0 | 0.003 | 1.666667 | air | 91 | 15.4874 |  | FALSE
0.4 | 400 | 0.5 | 0 | 0.003 | 1.666667 | air | 91 | 12.9051 |  | TRUE
0.4 | 400 | 0.67 | 0 | 0.00228 | 1.674847 | air | 91 | 16.5035 |  | FALSE
0.35 | 350 | 0 | 0 | 0 | 2 | air | 28 | 10.7 | 38.5 | FALSE
0.35 | 350 | 0.1 | 0 | 0 | 2 | air | 28 | 11.1 | 36 | TRUE
0.35 | 350 | 0.2 | 0 | 0 | 2 | air | 28 | 11.3 | 35.8 | TRUE
0.35 | 350 | 0.3 | 0 | 0 | 2 | air | 28 | 11.5 | 34 | TRUE
0.35 | 350 | 0.4 | 0 | 0 | 2 | air | 28 | 12.1 | 32 | TRUE
0.385 | 350 | 0 | 0 | 0 | 2 | air | 28 | 11 | 35.8 | TRUE
0.385 | 350 | 0.1 | 0 | 0 | 2 | air | 28 | 11.4 | 34.5 | TRUE
0.385 | 350 | 0.2 | 0 | 0 | 2 | air | 28 | 11.7 | 34 | TRUE
0.385 | 350 | 0.3 | 0 | 0 | 2 | air | 28 | 11.9 | 34 | FALSE
0.385 | 350 | 0.4 | 0 | 0 | 2 | air | 28 | 12.8 | 31 | FALSE
0.45 | 350 | 0 | 0 | 0 | 2 | air | 28 | 11.8 | 32.6 | FALSE
0.45 | 350 | 0.1 | 0 | 0 | 2 | air | 28 | 12.3 | 31.5 | FALSE
0.45 | 350 | 0.2 | 0 | 0 | 2 | air | 28 | 12.5 | 30.7 | TRUE
0.45 | 350 | 0.3 | 0 | 0 | 2 | air | 28 | 13 | 28.5 | TRUE
0.45 | 350 | 0.4 | 0 | 0 | 2 | air | 28 | 13.3 | 25 | FALSE
0.5 | 350 | 0 | 0 | 0 | 2 | air | 28 | 12.8 | 28.5 | TRUE
0.5 | 350 | 0.1 | 0 | 0 | 2 | air | 28 | 13 | 27.5 | TRUE
0.5 | 350 | 0.2 | 0 | 0 | 2 | air | 28 | 13.5 | 25.6 | TRUE
0.5 | 350 | 0.3 | 0 | 0 | 2 | air | 28 | 14 | 24.5 | TRUE
0.5 | 350 | 0.4 | 0 | 0 | 2 | air | 28 | 14.4 | 22 | FALSE
0.55 | 350 | 0 | 0 | 0 | 2 | air | 28 | 13.8 | 25.5 | TRUE
0.55 | 350 | 0.1 | 0 | 0 | 2 | air | 28 | 14 | 22.5 | TRUE
0.55 | 350 | 0.2 | 0 | 0 | 2 | air | 28 | 14.4 | 22.4 | TRUE
0.55 | 350 | 0.3 | 0 | 0 | 2 | air | 28 | 15 | 22 | FALSE
0.55 | 350 | 0.4 | 0 | 0 | 2 | air | 28 | 15.3 | 21 | TRUE
0.35 | 350 | 0 | 0 | 0 | 2 | air | 90 | 10 | 44.5 | FALSE
0.35 | 350 | 0.1 | 0 | 0 | 2 | air | 90 | 9.2 | 43.5 | TRUE
0.35 | 350 | 0.2 | 0 | 0 | 2 | air | 90 | 8.7 | 43 | TRUE
0.35 | 350 | 0.3 | 0 | 0 | 2 | air | 90 | 9 | 42 | TRUE
0.35 | 350 | 0.4 | 0 | 0 | 2 | air | 90 | 9.8 | 40 | TRUE
0.385 | 350 | 0 | 0 | 0 | 2 | air | 90 | 10.3 | 41.4 | TRUE
0.385 | 350 | 0.1 | 0 | 0 | 2 | air | 90 | 9.9 | 40 | TRUE
0.385 | 350 | 0.2 | 0 | 0 | 2 | air | 90 | 9.3 | 39 | TRUE
0.385 | 350 | 0.3 | 0 | 0 | 2 | air | 90 | 9.6 | 38 | FALSE
0.385 | 350 | 0.4 | 0 | 0 | 2 | air | 90 | 10.5 | 35.5 | TRUE
0.45 | 350 | 0 | 0 | 0 | 2 | air | 90 | 10.9 | 37.2 | TRUE
0.45 | 350 | 0.1 | 0 | 0 | 2 | air | 90 | 10.7 | 36 | FALSE
0.45 | 350 | 0.2 | 0 | 0 | 2 | air | 90 | 10.1 | 36.8 | FALSE
0.45 | 350 | 0.3 | 0 | 0 | 2 | air | 90 | 10.5 | 35.4 | TRUE
0.45 | 350 | 0.4 | 0 | 0 | 2 | air | 90 | 11.2 | 32.5 | FALSE
0.5 | 350 | 0 | 0 | 0 | 2 | air | 90 | 11.5 | 32.9 | FALSE
0.5 | 350 | 0.1 | 0 | 0 | 2 | air | 90 | 11.3 | 31 | TRUE
0.5 | 350 | 0.2 | 0 | 0 | 2 | air | 90 | 10.9 | 30.7 | FALSE
0.5 | 350 | 0.3 | 0 | 0 | 2 | air | 90 | 11.3 | 30 | TRUE
0.5 | 350 | 0.4 | 0 | 0 | 2 | air | 90 | 11.9 | 28.5 | TRUE
0.55 | 350 | 0 | 0 | 0 | 2 | air | 90 | 12.6 | 29 | FALSE
0.55 | 350 | 0.1 | 0 | 0 | 2 | air | 90 | 12.3 | 26 | TRUE
0.55 | 350 | 0.2 | 0 | 0 | 2 | air | 90 | 12.1 | 27.5 | TRUE
0.55 | 350 | 0.3 | 0 | 0 | 2 | air | 90 | 12.4 | 25.5 | TRUE
0.55 | 350 | 0.4 | 0 | 0 | 2 | air | 90 | 13 | 25 | FALSE
0.35 | 350 | 0 | 0 | 0 | 2 | air | 180 | 9.4 | 47.3 | TRUE
0.35 | 350 | 0.1 | 0 | 0 | 2 | air | 180 | 8.3 | 46.5 | TRUE
0.35 | 350 | 0.2 | 0 | 0 | 2 | air | 180 | 7.5 | 48.5 | FALSE
0.35 | 350 | 0.3 | 0 | 0 | 2 | air | 180 | 7.9 | 45 | TRUE
0.35 | 350 | 0.4 | 0 | 0 | 2 | air | 180 | 8.7 | 43 | TRUE
0.385 | 350 | 0 | 0 | 0 | 2 | air | 180 | 9.8 | 42.9 | TRUE
0.385 | 350 | 0.1 | 0 | 0 | 2 | air | 180 | 8.9 | 42.5 | TRUE
0.385 | 350 | 0.2 | 0 | 0 | 2 | air | 180 | 8.1 | 44 | TRUE
0.385 | 350 | 0.3 | 0 | 0 | 2 | air | 180 | 8.5 | 42 | FALSE
0.385 | 350 | 0.4 | 0 | 0 | 2 | air | 180 | 9.4 | 41.5 | FALSE
0.45 | 350 | 0 | 0 | 0 | 2 | air | 180 | 10.5 | 40 | FALSE
0.45 | 350 | 0.1 | 0 | 0 | 2 | air | 180 | 9.6 | 40.6 | TRUE
0.45 | 350 | 0.2 | 0 | 0 | 2 | air | 180 | 8.9 | 41 | TRUE
0.45 | 350 | 0.3 | 0 | 0 | 2 | air | 180 | 9.2 | 38.5 | TRUE
0.45 | 350 | 0.4 | 0 | 0 | 2 | air | 180 | 10 | 35 | FALSE
0.5 | 350 | 0 | 0 | 0 | 2 | air | 180 | 11 | 35 | TRUE
0.5 | 350 | 0.1 | 0 | 0 | 2 | air | 180 | 10.5 | 34.5 | TRUE
0.5 | 350 | 0.2 | 0 | 0 | 2 | air | 180 | 9.9 | 35.5 | TRUE
0.5 | 350 | 0.3 | 0 | 0 | 2 | air | 180 | 10.3 | 32.5 | TRUE
0.5 | 350 | 0.4 | 0 | 0 | 2 | air | 180 | 10.8 | 30 | TRUE
0.55 | 350 | 0 | 0 | 0 | 2 | air | 180 | 12 | 32.1 | TRUE
0.55 | 350 | 0.1 | 0 | 0 | 2 | air | 180 | 11.4 | 30.2 | FALSE
0.55 | 350 | 0.2 | 0 | 0 | 2 | air | 180 | 10.8 | 31.2 | TRUE
0.55 | 350 | 0.3 | 0 | 0 | 2 | air | 180 | 11.1 | 29.5 | TRUE
0.55 | 350 | 0.4 | 0 | 0 | 2 | air | 180 | 11.8 | 28.5 | TRUE
0.35 | 350 | 0 | 0 | 0 | 2 | air | 365 | 9.2 | 48.5 | TRUE
0.35 | 350 | 0.1 | 0 | 0 | 2 | air | 365 | 8.1 | 49 | TRUE
0.35 | 350 | 0.2 | 0 | 0 | 2 | air | 365 | 7.3 | 51.5 | TRUE
0.35 | 350 | 0.3 | 0 | 0 | 2 | air | 365 | 7.7 | 46.5 | FALSE
0.35 | 350 | 0.4 | 0 | 0 | 2 | air | 365 | 8.5 | 45 | FALSE
0.385 | 350 | 0 | 0 | 0 | 2 | air | 365 | 9.6 | 45.7 | TRUE
0.385 | 350 | 0.1 | 0 | 0 | 2 | air | 365 | 8.4 | 48 | FALSE
0.385 | 350 | 0.2 | 0 | 0 | 2 | air | 365 | 7.7 | 50.6 | TRUE
0.385 | 350 | 0.3 | 0 | 0 | 2 | air | 365 | 8 | 44 | TRUE
0.385 | 350 | 0.4 | 0 | 0 | 2 | air | 365 | 8.8 | 43 | FALSE
0.45 | 350 | 0 | 0 | 0 | 2 | air | 365 | 10.1 | 43.2 | FALSE
0.45 | 350 | 0.1 | 0 | 0 | 2 | air | 365 | 9.1 | 46.5 | TRUE
0.45 | 350 | 0.2 | 0 | 0 | 2 | air | 365 | 8.4 | 47.1 | FALSE
0.45 | 350 | 0.3 | 0 | 0 | 2 | air | 365 | 8.8 | 41 | TRUE
0.45 | 350 | 0.4 | 0 | 0 | 2 | air | 365 | 9.5 | 40.1 | TRUE
0.5 | 350 | 0 | 0 | 0 | 2 | air | 365 | 10.8 | 40.4 | TRUE
0.5 | 350 | 0.1 | 0 | 0 | 2 | air | 365 | 10.2 | 41.5 | TRUE
0.5 | 350 | 0.2 | 0 | 0 | 2 | air | 365 | 9.6 | 42.5 | TRUE
0.5 | 350 | 0.3 | 0 | 0 | 2 | air | 365 | 9.9 | 35.5 | TRUE
0.5 | 350 | 0.4 | 0 | 0 | 2 | air | 365 | 10.4 | 34.5 | TRUE
0.55 | 350 | 0 | 0 | 0 | 2 | air | 365 | 11.8 | 34.5 | TRUE
0.55 | 350 | 0.1 | 0 | 0 | 2 | air | 365 | 10.9 | 35.1 | TRUE
0.55 | 350 | 0.2 | 0 | 0 | 2 | air | 365 | 10.2 | 35.8 | FALSE
0.55 | 350 | 0.3 | 0 | 0 | 2 | air | 365 | 10.6 | 32 | TRUE
0.55 | 350 | 0.4 | 0 | 0 | 2 | air | 365 | 11.3 | 30 | TRUE
0.6046512 | 301 | 0 | 0 | 0 | 1.270175 | air | 28 | 16 |  | TRUE
0.5451713 | 321 | 0 | 0 | 0.003115265 | 1.270175 | air | 28 | 16 |  | TRUE
0.5337243 | 341 | 0.2932551 | 0 | 0.005131965 | 1.271845 | air | 28 | 15.9 |  | TRUE
0.4078947 | 380 | 0.5 | 0 | 0.01578947 | 1.270859 | air | 28 | 16.8 |  | FALSE
0.6046512 | 301 | 0 | 0 | 0 | 1.270175 | water | 28 | 13.8 | 35.8 | TRUE
0.5451713 | 321 | 0 | 0 | 0.003115265 | 1.270175 | water | 28 | 12.6 | 31.6 | TRUE
0.5337243 | 341 | 0.2932551 | 0 | 0.005131965 | 1.271845 | water | 28 | 14.4 | 33 | TRUE
0.4078947 | 380 | 0.5 | 0 | 0.01578947 | 1.270859 | water | 28 | 15.2 | 28.4 | TRUE
0.35 | 591 | 0 | 0 | 0.006937394 | 1.707018 | air | 1 | 7.18 | 25.08 | TRUE
0.35 | 591 | 0 | 0.0998308 | 0.006937394 | 1.722124 | air | 1 | 8.56 | 19.68 | TRUE
0.35 | 591 | 0 | 0.1996616 | 0.006937394 | 1.7375 | air | 1 | 9.62 | 17.81 | TRUE
0.35 | 591 | 0 | 0.3993232 | 0.006937394 | 1.762681 | air | 1 | 11.16 | 10.68 | TRUE
0.5 | 414 | 0 | 0 | 0.0009661836 | 1.355153 | air | 1 | 12.07 | 13.85 | TRUE
0.5 | 413 | 0 | 0.09927361 | 0.000968523 | 1.360839 | air | 1 | 12.12 | 11.81 | TRUE
0.5 | 414 | 0 | 0.2004831 | 0.0009661836 | 1.366573 | air | 1 | 12.66 | 8.6 | TRUE
0.5 | 413 | 0 | 0.3995157 | 0.000968523 | 1.378187 | air | 1 | 12.9 | 4.68 | FALSE
0.7 | 296 | 0 | 0 | 0 | 1.193865 | air | 1 | 13.43 | 5.35 | TRUE
0.7 | 295 | 0 | 0.09830508 | 0 | 1.193865 | air | 1 | 13.29 | 5.21 | FALSE
0.7 | 296 | 0 | 0.1993243 | 0 | 1.198276 | air | 1 | 14.14 | 3.7 | TRUE
0.7 | 295 | 0 | 0.4 | 0 | 1.2057 | air | 1 | 15.28 | 2.01 | TRUE
0.35 | 591 | 0 | 0 | 0.006937394 | 1.707018 | air | 3 | 6.061728 | 46.56 | TRUE
0.35 | 591 | 0 | 0.0998308 | 0.006937394 | 1.722124 | air | 3 | 6.891566 | 39.66 | FALSE
0.35 | 591 | 0 | 0.1996616 | 0.006937394 | 1.7375 | air | 3 | 7.853659 | 38.29 | TRUE
0.35 | 591 | 0 | 0.3993232 | 0.006937394 | 1.762681 | air | 3 | 9.6125 | 30.52 | TRUE
0.5 | 414 | 0 | 0 | 0.0009661836 | 1.355153 | air | 3 | 7.206522 | 26.89 | TRUE
0.5 | 413 | 0 | 0.09927361 | 0.000968523 | 1.360839 | air | 3 | 7.044944 | 23.56 | FALSE
0.5 | 414 | 0 | 0.2004831 | 0.0009661836 | 1.366573 | air | 3 | 7.872093 | 20.06 | FALSE
0.5 | 413 | 0 | 0.3995157 | 0.000968523 | 1.378187 | air | 3 | 8.563218 | 14.92 | TRUE
0.7 | 296 | 0 | 0 | 0 | 1.193865 | air | 3 | 13.02083 | 12.42 | TRUE
0.7 | 295 | 0 | 0.09830508 | 0 | 1.193865 | air | 3 | 12.55172 | 11.75 | TRUE
0.7 | 296 | 0 | 0.1993243 | 0 | 1.198276 | air | 3 | 13.14444 | 10.97 | FALSE
0.7 | 295 | 0 | 0.4 | 0 | 1.2057 | air | 3 | 13.47872 | 6.68 | TRUE
0.35 | 591 | 0 | 0 | 0.006937394 | 1.707018 | air | 7 | 6.397436 | 54.65 | TRUE
0.35 | 591 | 0 | 0.0998308 | 0.006937394 | 1.722124 | air | 7 | 6.123288 | 50.53 | TRUE
0.35 | 591 | 0 | 0.1996616 | 0.006937394 | 1.7375 | air | 7 | 6.394366 | 47.62 | TRUE
0.35 | 591 | 0 | 0.3993232 | 0.006937394 | 1.762681 | air | 7 | 6.842105 | 46.25 | TRUE
0.5 | 414 | 0 | 0 | 0.0009661836 | 1.355153 | air | 7 | 6.734177 | 35.24 | FALSE
0.5 | 413 | 0 | 0.09927361 | 0.000968523 | 1.360839 | air | 7 | 6.337349 | 34.12 | TRUE
0.5 | 414 | 0 | 0.2004831 | 0.0009661836 | 1.366573 | air | 7 | 7.094118 | 32.03 | TRUE
0.5 | 413 | 0 | 0.3995157 | 0.000968523 | 1.378187 | air | 7 | 7.614286 | 26.01 | TRUE
0.7 | 296 | 0 | 0 | 0 | 1.193865 | air | 7 | 9.758621 | 18.23 | TRUE
0.7 | 295 | 0 | 0.09830508 | 0 | 1.193865 | air | 7 | 10.35227 | 19.94 | FALSE
0.7 | 296 | 0 | 0.1993243 | 0 | 1.198276 | air | 7 | 9.546512 | 17.54 | TRUE
0.7 | 295 | 0 | 0.4 | 0 | 1.2057 | air | 7 | 12.18421 | 14.84 | TRUE
0.35 | 591 | 0 | 0 | 0.006937394 | 1.707018 | air | 28 | 4.453125 | 58.17 | TRUE
0.35 | 591 | 0 | 0.0998308 | 0.006937394 | 1.722124 | air | 28 | 4.395833 | 60.74 | FALSE
0.35 | 591 | 0 | 0.1996616 | 0.006937394 | 1.7375 | air | 28 | 4.553571 | 55.32 | TRUE
0.35 | 591 | 0 | 0.3993232 | 0.006937394 | 1.762681 | air | 28 | 4.272727 | 59.77 | TRUE
0.5 | 414 | 0 | 0 | 0.0009661836 | 1.355153 | air | 28 | 5.295775 | 41.03 | TRUE
0.5 | 413 | 0 | 0.09927361 | 0.000968523 | 1.360839 | air | 28 | 5.863636 | 43.24 | TRUE
0.5 | 414 | 0 | 0.2004831 | 0.0009661836 | 1.366573 | air | 28 | 5.967213 | 47.94 | TRUE
0.5 | 413 | 0 | 0.3995157 | 0.000968523 | 1.378187 | air | 28 | 6.088235 | 43.6 | TRUE
0.7 | 296 | 0 | 0 | 0 | 1.193865 | air | 28 | 9.048193 | 24.59 | FALSE
0.7 | 295 | 0 | 0.09830508 | 0 | 1.193865 | air | 28 | 10.0274 | 24.49 | TRUE
0.7 | 296 | 0 | 0.1993243 | 0 | 1.198276 | air | 28 | 7.465116 | 25.61 | FALSE
0.7 | 295 | 0 | 0.4 | 0 | 1.2057 | air | 28 | 6.549296 | 26.09 | TRUE
0.35 | 591 | 0 | 0 | 0.006937394 | 1.707018 | air | 56 | 2.545455 | 61.62 | TRUE
0.35 | 591 | 0 | 0.0998308 | 0.006937394 | 1.722124 | air | 56 | 2.72093 | 66.7 | FALSE
0.35 | 591 | 0 | 0.1996616 | 0.006937394 | 1.7375 | air | 56 | 2.395833 | 65.01 | TRUE
0.35 | 591 | 0 | 0.3993232 | 0.006937394 | 1.762681 | air | 56 | 2.7 | 63.76 | TRUE
0.5 | 414 | 0 | 0 | 0.0009661836 | 1.355153 | air | 56 | 4.927536 | 45.84 | TRUE
0.5 | 413 | 0 | 0.09927361 | 0.000968523 | 1.360839 | air | 56 | 5.472727 | 47.27 | TRUE
0.5 | 414 | 0 | 0.2004831 | 0.0009661836 | 1.366573 | air | 56 | 5.176471 | 49.05 | TRUE
0.5 | 413 | 0 | 0.3995157 | 0.000968523 | 1.378187 | air | 56 | 6.121212 | 48.48 | TRUE
0.7 | 296 | 0 | 0 | 0 | 1.193865 | air | 56 | 7.658824 | 25.31 | TRUE
0.7 | 295 | 0 | 0.09830508 | 0 | 1.193865 | air | 56 | 8.666667 | 28.09 | TRUE
0.7 | 296 | 0 | 0.1993243 | 0 | 1.198276 | air | 56 | 7.134328 | 28.25 | TRUE
0.7 | 295 | 0 | 0.4 | 0 | 1.2057 | air | 56 | 5.722222 | 31.2 | TRUE